## Sheet1
electrodes | G | Distance (um) | L_Distance (um) | R_Distance (um) | Isc_10 mA | Isc_30 mA | Isc_50 mA | Isc_60 mA | Isc_70 mA | Isc_80 mA | Voc_10 mA | Voc_30 mA | Voc_50 mA | Voc_60 mA | Voc_70 mA | Voc_80 mA | Isc/D_10 mA | Isc/D_30 mA | Isc/D_50 mA | Isc/D_60 mA | Isc/D_70 mA | Isc/D_80 mA | Voc/D_10 mA | Voc/D_30 mA | Voc/D_50 mA | Voc/D_60 mA | Voc/D_70 mA | Voc/D_80 mA
1_2 | 12 | 4 | 2 | 2 |  |  | -5.181501e-08 | [5 empty] | 5.651731e-05 |  |  |  | 0 | 0 | -1.29537525e-08 | 0 | 0 | 0 | 0 | 0 | 1.41293275e-05 | 0 | 0 | 0
1_2 | 12 | 4 | 2 | 2 | -4.172325e-08 | -4.891367e-08 | -4.717407e-08 | -5.114691e-08 | -5.146123e-08 |  | 4.540458e-05 | 5.491517e-05 | 5.043709e-05 | 5.562972e-05 | 5.49073e-05 |  | -1.04308125e-08 | -1.22284175e-08 | -1.17935175e-08 | -1.27867275e-08 | -1.28653075e-08 | 0 | 1.1351145e-05 | 1.37287925e-05 | 1.26092725e-05 | 1.390743e-05 | 1.3726825e-05 | 0
1_3 | 12 | 11 | 2 | 9 | 7.479767e-12 | 6.511138e-12 | 1.538262e-11 | 2.91401e-10 | 6.180179e-10 |  | -0.0002155854 | -0.0001868648 | -0.0004641059 | -0.007849091 | -0.01570076 |  | 6.799788e-13 | 5.919216e-13 | 1.39842e-12 | 2.6491e-11 | 5.618345e-11 | 0 | -1.959867e-05 | -1.698771e-05 | -4.219145e-05 | -0.0007135537 | -0.001427342 | 0
1_3 | 21 | 11 | 9 | 2 | -1.439984e-11 | -7.287818e-12 | -2.694878e-12 | 6.14976e-11 | 1.492731e-10 | 1.896983e-10 | 0.0003703835 | 0.0002054303 | 7.501256e-05 | -0.001626274 | -0.003316042 | -0.004104495 | -1.309076e-12 | -6.625289e-13 | -2.449889e-13 | 5.590691e-12 | 1.357028e-11 | 1.72453e-11 | 3.367123e-05 | 1.867548e-05 | 6.819324e-06 | -0.0001478431 | -0.0003014584 | -0.0003731359
1_4 | 12 | 19 | 2 | 17 | -1.866894e-11 | 3.227595e-12 | -4.816543e-12 | 7.268007e-11 | 1.184958e-10 | 1.894686e-10 | 0.0003568069 | -6.143351e-05 | 0.0001002911 | -0.001366058 | -0.002490935 | -0.003664909 | -9.825758e-13 | 1.698734e-13 | -2.535023e-13 | 3.825267e-12 | 6.236621e-12 | 9.972032e-12 | 1.877931e-05 | -3.233343e-06 | 5.278479e-06 | -7.189779e-05 | -0.0001311018 | -0.0001928899
1_4 | 23 | 19 | 8.5 | 10.5 | -8.383997e-12 | -1.90826e-11 | -1.111141e-11 | 2.08252e-10 | 4.812243e-10 | 6.148117e-10 | 0.0001820882 | 0.0003940238 | 0.0002287179 | -0.004237346 | -0.008733267 | -0.01098184 | -4.41263e-13 | -1.004347e-12 | -5.848111e-13 | 1.096063e-11 | 2.532759e-11 | 3.235851e-11 | 9.583589e-06 | 2.073809e-05 | 1.203778e-05 | -0.0002230182 | -0.0004596456 | -0.0005779916
1_4 | 34 | 19 | 16 | 3 | -1.067305e-11 | 6.367824e-12 | 5.19855e-13 | -9.378727e-11 | -1.847615e-10 | -2.612826e-10 | 0.0001987281 | -0.000116493 | -9.334015e-06 | 0.001828047 | 0.003496768 | 0.004860625 | -5.617395e-13 | 3.351486e-13 | 2.736079e-14 | -4.936172e-12 | -9.724289e-12 | -1.375172e-11 | 1.045937e-05 | -6.131211e-06 | -4.912639e-07 | 9.6213e-05 | 0.0001840404 | 0.0002558224
1_5 | 12 | 28 | 2 | 26 | 5.195443e-13 | 1.361046e-11 | 1.359931e-11 | 1.033062e-10 | 1.947516e-10 | 2.72554e-10 | -9.566132e-06 | -0.000245941 | -0.0002568903 | -0.001881606 | -0.003399808 | -0.004921147 | 1.855515e-14 | 4.860879e-13 | 4.856896e-13 | 3.689507e-12 | 6.955414e-12 | 9.734071e-12 | -3.416476e-07 | -8.783607e-06 | -9.174654e-06 | -6.720021e-05 | -0.0001214217 | -0.00017575525
1_5 | 23 | 28 | 8.5 | 19.5 | 1.094943e-11 | 9.984722e-12 | 1.361271e-11 | 8.933271e-10 | 1.721157e-09 | 2.49392e-09 | -0.0001875343 | -0.0001880757 | -0.0002767475 | -0.01476086 | -0.02665413 | -0.03665504 | 3.910511e-13 | 3.565972e-13 | 4.861682e-13 | 3.190454e-11 | 6.146989e-11 | 8.906857e-11 | -6.697654e-06 | -6.716989e-06 | -9.883839e-06 | -0.0005271736 | -0.0009519332 | -0.001309109
1_5 | 34 | 28 | 16 | 12 | -8.453504e-12 | 7.482253e-12 | -1.151252e-11 |  | -8.921555e-13 | 3.347083e-12 | 0.0001271838 | -0.0001032198 | 0.0002195003 |  | 1.940894e-05 | -5.564559e-05 | -3.019109e-13 | 2.672233e-13 | -4.111614e-13 | 0 | -3.18627e-14 | 1.195387e-13 | 4.542279e-06 | -3.686421e-06 | 7.839296e-06 | 0 | 6.931764e-07 | -1.9873425e-06
1_5 | 45 | 28 | 24.5 | 3.5 | 7.278235e-12 | 7.531399e-12 | 5.543901e-12 | -1.13454e-10 | -1.797738e-10 | -2.688424e-10 | -0.0001316748 | -0.0001396203 | -9.750142e-05 | 0.001922998 | 0.003372303 | 0.004977188 | 2.59937e-13 | 2.689785e-13 | 1.979965e-13 | -4.051929e-12 | -6.420493e-12 | -9.601514e-12 | -4.702671e-06 | -4.986439e-06 | -3.482194e-06 | 6.86785e-05 | 0.0001204394 | 0.0001777567
1_6 | 12 | 38 | 2 | 36 | -1.343776e-11 | -1.525577e-11 | -1.029975e-11 | 6.034331e-11 | 1.492327e-10 | 2.313548e-10 | 0.0003276589 | 0.0003656989 | 0.0002657837 | -0.001668303 | -0.003547606 | -0.005424738 | -3.536253e-13 | -4.014676e-13 | -2.710461e-13 | 1.587982e-12 | 3.927176e-12 | 6.088284e-12 | 8.622603e-06 | 9.623655e-06 | 6.994308e-06 | -4.390271e-05 | -9.335805e-05 | -0.0001427563
1_6 | 23 | 38 | 8.5 | 29.5 | -1.494413e-11 | -1.375778e-11 | -1.473648e-12 | 5.531726e-10 | 7.811269e-10 | 1.276414e-09 | 0.0003012617 | 0.0003444718 | 3.674765e-05 | -0.01016351 | -0.01888159 | -0.02524923 | -3.932666e-13 | -3.620468e-13 | -3.878021e-14 | 1.455717e-11 | 2.055597e-11 | 3.358984e-11 | 7.927939e-06 | 9.065047e-06 | 9.670434e-07 | -0.0002674608 | -0.0004968839 | -0.0006644534
1_6 | 34 | 38 | 16 | 22 | -6.491425e-12 | -1.479394e-11 | 3.02103e-12 | 4.485894e-12 | -7.017912e-12 | -1.541303e-11 | 0.0001695752 | 0.0003883377 | -8.316323e-05 | -0.0001196919 | 0.0001827677 | 0.0003907184 | -1.70827e-13 | -3.893142e-13 | 7.950079e-14 | 1.180498e-13 | -1.846819e-13 | -4.056061e-13 | 4.462505e-06 | 1.021941e-05 | -2.188506e-06 | -3.149787e-06 | 4.809676e-06 | 1.028206e-05
1_6 | 45 | 38 | 24.5 | 13.5 | -1.15318e-11 | -9.125023e-12 | -4.268746e-12 | -5.879066e-12 | -2.035049e-11 | -2.031491e-11 | 0.0003048543 | 0.0002472044 | 0.0001144547 | 0.0001487716 | 0.0004791604 | 0.0004740415 | -3.034684e-13 | -2.401322e-13 | -1.123354e-13 | -1.547123e-13 | -5.355392e-13 | -5.346029e-13 | 8.022482e-06 | 6.505379e-06 | 3.011966e-06 | 3.915042e-06 | 1.260948e-05 | 1.247478e-05
1_6 | 56 | 38 | 34 | 4 | -1.660103e-11 | -5.753328e-12 | -1.680439e-11 | -9.645141e-11 | -2.031882e-10 | -2.863779e-10 | 0.0003617518 | 0.0001528057 | 0.000403438 | 0.002226745 | 0.004178758 | 0.006025201 | -4.368692e-13 | -1.514034e-13 | -4.422208e-13 | -2.538195e-12 | -5.347058e-12 | -7.536261e-12 | 9.519784e-06 | 4.021203e-06 | 1.061679e-05 | 5.859855e-05 | 0.0001099673 | 0.0001585579
1_8 | 12 | 61 | 2 | 59 | -1.262405e-11 | -7.300322e-12 | -1.277845e-11 | 3.571982e-11 | 1.079486e-10 | 1.404778e-10 | 0.0004655954 | 0.0003103229 | 0.0005120075 | -0.001853098 | -0.004414934 | -0.006614765 | -2.069516e-13 | -1.196774e-13 | -2.094828e-13 | 5.855708e-13 | 1.769649e-12 | 2.302915e-12 | 7.632711e-06 | 5.087261e-06 | 8.393566e-06 | -3.037866e-05 | -7.237597e-05 | -0.0001084388
1_8 | 23 | 61 | 8.5 | 52.5 | -9.453373e-12 | -1.254721e-11 | -5.040155e-12 | 3.999154e-10 | 8.70608e-10 | 1.19148e-09 | 0.0003298508 | 0.0004801261 | 0.0001885562 | -0.01530079 | -0.02738688 | -0.03502145 | -1.549733e-13 | -2.05692e-13 | -8.262549e-14 | 6.55599e-12 | 1.427226e-11 | 1.953246e-11 | 5.40739e-06 | 7.87092e-06 | 3.091085e-06 | -0.0002508326 | -0.0004489652 | -0.0005741221
1_8 | 34 | 61 | 16 | 45 | -9.651513e-12 | -1.125853e-11 | 7.568622e-13 | -9.455065e-12 | -1.122762e-11 | 3.691757e-12 | 0.0003704614 | 0.0004683285 | -3.149977e-05 | 0.000348767 | 0.0004214029 | -0.0001537168 | -1.582215e-13 | -1.845661e-13 | 1.240758e-14 | -1.550011e-13 | -1.840593e-13 | 6.052061e-14 | 6.073138e-06 | 7.677516e-06 | -5.163897e-07 | 5.717492e-06 | 6.908244e-06 | -2.519948e-06
1_8 | 45 | 61 | 24.5 | 36.5 | -1.378477e-11 | -1.473112e-11 | -6.870366e-12 | -1.367365e-11 | -5.376193e-12 | -8.527818e-12 | 0.0004654239 | 0.0005488219 | 0.0002763209 | 0.0004730905 | 0.0002130721 | 0.0003376049 | -2.259798e-13 | -2.414938e-13 | -1.12629e-13 | -2.241582e-13 | -8.813431e-14 | -1.398003e-13 | 7.6299e-06 | 8.99708e-06 | 4.529851e-06 | 7.755582e-06 | 3.492985e-06 | 5.534507e-06
1_8 | 56 | 61 | 34 | 27 | -1.20274e-11 | -1.406763e-11 | -8.985241e-12 | -1.848941e-13 | -1.146721e-11 | -1.368259e-11 | 0.0004550058 | 0.0004858499 | 0.0003372219 | 8.084222e-06 | 0.0004913673 | 0.0005313527 | -1.971705e-13 | -2.306169e-13 | -1.47299e-13 | -3.031051e-15 | -1.87987e-13 | -2.243048e-13 | 7.459111e-06 | 7.964752e-06 | 5.528228e-06 | 1.325282e-07 | 8.055202e-06 | 8.7107e-06
1_8 | 67 | 61 | 44.5 | 16.5 | 4.695625e-12 | 3.355887e-11 | 3.529653e-11 | 1.338041e-11 | 6.067588e-13 | 4.019283e-11 | -0.0006966405 | -0.002815362 | -0.002872572 | -0.00134711 | -0.0001202438 | -0.002475179 | 7.697746e-14 | 5.501454e-13 | 5.786316e-13 | 2.19351e-13 | 9.946866e-15 | 6.588989e-13 | -1.142034e-05 | -4.615348e-05 | -4.709134e-05 | -2.208377e-05 | -1.97121e-06 | -4.05767e-05
1_8 | 78 | 61 | 56 | 5 | -5.741858e-13 | 6.086074e-12 | 1.519166e-11 | 6.901289e-12 | -1.487287e-11 | -3.292949e-11 | 3.631988e-05 | -0.001424235 | -0.001748163 | -0.000584184 | 0.002144581 | 0.005247107 | -9.412882e-15 | 9.97717e-14 | 2.490436e-13 | 1.131359e-13 | -2.438175e-13 | -5.398277e-13 | 5.954079e-07 | -2.334811e-05 | -2.865841e-05 | -9.576787e-06 | 3.515707e-05 | 8.601815e-05
2_3 | 23 | 5 | 2.5 | 2.5 | -1.012199e-10 | -9.438017e-11 | -8.044145e-11 | 1.038774e-10 | 4.166429e-10 | 6.736797e-10 | 0.002447245 | 0.002333769 | 0.002103293 | -0.002591214 | -0.008808171 | -0.01179937 | -2.024398e-11 | -1.8876034e-11 | -1.608829e-11 | 2.077548e-11 | 8.332858e-11 | 1.3473594e-10 | 0.000489449 | 0.0004667538 | 0.0004206586 | -0.0005182428 | -0.0017616342 | -0.002359874
2_4 | 23 | 13 | 2.5 | 10.5 | -9.436803e-11 | -8.220748e-11 | -5.13413e-11 | 5.477586e-10 | 1.260615e-09 | 2.292448e-09 | 0.002107863 | 0.001894474 | 0.001303919 | -0.0114535 | -0.02261846 | -0.03450315 | -7.259079e-12 | -6.323652e-12 | -3.949331e-12 | 4.213528e-11 | 9.697038e-11 | 1.763422e-10 | 0.0001621433 | 0.0001457288 | 0.0001003015 | -0.0008810385 | -0.001739882 | -0.002654088
2_4 | 34 | 13 | 10 | 3 | -7.864709e-11 | -7.287835e-11 | -1.044169e-10 | -1.796596e-10 | -2.929572e-10 | -3.818312e-10 | 0.00178391 | 0.001658277 | 0.002245681 | 0.003947741 | 0.006215716 | 0.007770243 | -6.049776e-12 | -5.606027e-12 | -8.032069e-12 | -1.381997e-11 | -2.253517e-11 | -2.937163e-11 | 0.0001372238 | 0.0001275598 | 0.0001727447 | 0.0003036724 | 0.000478132 | 0.000597711
2_5 | 23 | 22 | 2.5 | 19.5 | -1.11641e-10 | -9.439022e-11 | -9.334287e-11 | 5.810012e-10 | 1.330677e-09 | 2.090948e-09 | 0.002252073 | 0.002005563 | 0.001858874 | -0.01088488 | -0.02196679 | -0.03240788 | -5.074591e-12 | -4.290465e-12 | -4.242858e-12 | 2.640915e-11 | 6.048532e-11 | 9.504309e-11 | 0.000102367 | 9.116195e-05 | 8.449427e-05 | -0.0004947673 | -0.0009984905 | -0.001473085
2_5 | 34 | 22 | 10 | 12 | -1.150593e-10 | -1.133906e-10 | -1.312823e-10 | -1.09636e-10 | -1.098956e-10 | -1.55313e-10 | 0.002736751 | 0.002624516 | 0.002842557 | 0.002474296 | 0.002476831 | 0.003024195 | -5.229968e-12 | -5.154118e-12 | -5.967377e-12 | -4.983455e-12 | -4.995255e-12 | -7.059682e-12 | 0.0001243978 | 0.0001192962 | 0.0001292071 | 0.000112468 | 0.0001125832 | 0.0001374634
2_5 | 45 | 22 | 18.5 | 3.5 | -1.037813e-10 | -1.308738e-10 | -1.274934e-10 | -2.468337e-10 | -3.884203e-10 | -5.749052e-10 | 0.002370359 | 0.002613774 | 0.002628284 | 0.00556269 | 0.008404583 | 0.01050163 | -4.717332e-12 | -5.948809e-12 | -5.795155e-12 | -1.121971e-11 | -1.765547e-11 | -2.613205e-11 | 0.0001077436 | 0.0001188079 | 0.0001194675 | 0.0002528495 | 0.0003820265 | 0.0004773468
2_6 | 23 | 32 | 2.5 | 29.5 | -9.138899e-11 | -7.893156e-11 | -6.64602e-11 | 2.07108e-10 | 5.025573e-10 | 8.032199e-10 | 0.002158498 | 0.001999695 | 0.001690741 | -0.004722289 | -0.01129545 | -0.0167854 | -2.855906e-12 | -2.46661125e-12 | -2.07688125e-12 | 6.472125e-12 | 1.570492e-11 | 2.510062e-11 | 6.74530625e-05 | 6.249046875e-05 | 5.283565625e-05 | -0.0001475715 | -0.0003529828125 | -0.00052454375
2_6 | 34 | 32 | 10 | 22 | -1.054364e-10 | -9.499519e-11 | -8.956483e-11 | -1.157441e-10 | -8.538954e-11 | -9.665262e-11 | 0.00237418 | 0.002393264 | 0.002365672 | 0.002737418 | 0.002209685 | 0.002296395 | -3.2948875e-12 | -2.9686e-12 | -2.798901e-12 | -3.617003125e-12 | -2.668423125e-12 | -3.020394375e-12 | 7.4193125e-05 | 7.47895e-05 | 7.392725e-05 | 8.55443125e-05 | 6.905265625e-05 | 7.176234375e-05
2_6 | 45 | 32 | 18.5 | 13.5 | -1.046834e-10 | -1.006965e-10 | -1.075396e-10 | -1.100764e-10 | -1.111959e-10 | -1.446676e-10 | 0.002872302 | 0.002819723 | 0.002887038 | 0.002903214 | 0.002908431 | 0.003501279 | -3.27135625e-12 | -3.146765625e-12 | -3.3606125e-12 | -3.4398875e-12 | -3.474871875e-12 | -4.5208625e-12 | 8.97594375e-05 | 8.811634375e-05 | 9.02199375e-05 | 9.07254375e-05 | 9.088846875e-05 | 0.000109415
2_6 | 56 | 32 | 28 | 4 | -8.938882e-11 | -6.546189e-11 | -8.322087e-11 | -1.564578e-10 | -2.701975e-10 | -4.200119e-10 | 0.001768693 | 0.001533372 | 0.001877089 | 0.003535979 | 0.005795076 | 0.008892242 | -2.793400625e-12 | -2.045684e-12 | -2.600652e-12 | -4.88930625e-12 | -8.443671875e-12 | -1.312537e-11 | 5.527165625e-05 | 4.7917875e-05 | 5.865903125e-05 | 0.0001104993 | 0.000181096125 | 0.0002778825625
2_8 | 23 | 55 | 2.5 | 52.5 | -4.937081e-11 | -3.245302e-11 | -3.594821e-11 | 6.454752e-10 | 1.42207e-09 | 2.535187e-09 | 0.001980431 | 0.001502212 | 0.001324413 | -0.0238954 | -0.04130391 | -0.05637 | -8.976511e-13 | -5.900549e-13 | -6.536038e-13 | 1.173591e-11 | 2.585582e-11 | 4.609431e-11 | 3.600784e-05 | 2.731295e-05 | 2.408024e-05 | -0.0004344618 | -0.0007509802 | -0.001024909
2_8 | 34 | 55 | 10 | 45 | -4.351619e-11 | -3.560732e-11 | -3.659899e-11 | -4.331256e-11 | -3.148139e-11 | -3.145558e-11 | 0.001750998 | 0.001518095 | 0.001496554 | 0.001632732 | 0.001269969 | 0.001377185 | -7.912035e-13 | -6.474058e-13 | -6.654362e-13 | -7.875011e-13 | -5.723889e-13 | -5.719196e-13 | 3.183633e-05 | 2.760173e-05 | 2.721007e-05 | 2.968604e-05 | 2.309035e-05 | 2.503973e-05
2_8 | 45 | 55 | 18.5 | 36.5 | -4.177492e-11 | -5.224778e-11 | -4.654244e-11 | -4.714914e-11 | -3.942556e-11 | -4.36748e-11 | 0.001898926 | 0.002156982 | 0.001965233 | 0.001982338 | 0.001824678 | 0.00181408 | -7.59544e-13 | -9.499596e-13 | -8.462262e-13 | -8.572571e-13 | -7.168284e-13 | -7.940873e-13 | 3.452593e-05 | 3.921785e-05 | 3.573151e-05 | 3.604251e-05 | 3.317596e-05 | 3.298327e-05
2_8 | 56 | 55 | 28 | 27 | -2.791919e-11 | -1.545337e-11 | -1.729386e-11 | -1.838833e-11 | -1.082407e-12 | 3.480698e-12 | 0.0009671751 | 0.0005764284 | 0.0006669188 | 0.0006979568 | 4.921965e-05 | -0.0001350462 | -5.076216e-13 | -2.809704e-13 | -3.144338e-13 | -3.343333e-13 | -1.968013e-14 | 6.328542e-14 | 1.7585e-05 | 1.048052e-05 | 1.21258e-05 | 1.269012e-05 | 8.949027e-07 | -2.455385e-06
2_8 | 67 | 55 | 38.5 | 16.5 | -9.682603e-11 | -9.09523e-11 | -1.267168e-10 | -1.459745e-10 | -1.953146e-10 | -2.566892e-10 | 0.001996761 | 0.001959425 | 0.002525691 | 0.003209737 | 0.004315233 | 0.005475378 | -1.760473e-12 | -1.653678e-12 | -2.303942e-12 | -2.654082e-12 | -3.551175e-12 | -4.667076e-12 | 3.630475e-05 | 3.562591e-05 | 4.592165e-05 | 5.835885e-05 | 7.845878e-05 | 9.955233e-05
2_8 | 78 | 55 | 50 | 5 | -9.192238e-11 | -1.125818e-10 | -1.247187e-10 | -1.346144e-10 | -1.151012e-10 | -1.288831e-10 | 0.002010014 | 0.002385643 | 0.002595081 | 0.002917268 | 0.002730923 | 0.00309334 | -1.671316e-12 | -2.046942e-12 | -2.267613e-12 | -2.447535e-12 | -2.092749e-12 | -2.343329e-12 | 3.654571e-05 | 4.337533e-05 | 4.718329e-05 | 5.304124e-05 | 4.965315e-05 | 5.624255e-05
3_4 | 34 | 6 | 3 | 3 | -5.615977e-11 | -4.698851e-11 | -7.21092e-11 | -5.644023e-10 | -1.042813e-09 | -1.701184e-09 | 0.001333043 | 0.001086633 | 0.001617421 | 0.01117637 | 0.01817695 | 0.02422859 | -9.359962e-12 | -7.831418e-12 | -1.20182e-11 | -9.406705e-11 | -1.738022e-10 | -2.835307e-10 | 0.0002221738 | 0.0001811055 | 0.0002695702 | 0.001862728 | 0.003029492 | 0.004038098
3_5 | 34 | 15 | 3 | 12 | 8.510457e-11 | 7.412278e-11 | 6.028828e-11 | 2.467302e-10 | 4.115712e-10 | 6.448262e-10 | -0.001810726 | -0.001533783 | -0.001320153 | -0.005389126 | -0.00871322 | -0.01175143 | 5.673638e-12 | 4.941519e-12 | 4.019219e-12 | 1.644868e-11 | 2.743808e-11 | 4.298841e-11 | -0.0001207151 | -0.0001022522 | -8.80102e-05 | -0.0003592751 | -0.0005808813 | -0.0007834287
3_5 | 45 | 15 | 11.5 | 3.5 | 7.549056e-11 | 7.992274e-11 | 7.893281e-11 | 3.361674e-11 | -3.049429e-11 | -1.422585e-10 | -0.001603188 | -0.001858703 | -0.001914015 | -0.0007784838 | 0.0006362778 | 0.00265349 | 5.032704e-12 | 5.328183e-12 | 5.262187e-12 | 2.241116e-12 | -2.032953e-12 | -9.4839e-12 | -0.0001068792 | -0.0001239135 | -0.000127601 | -5.189892e-05 | 4.241852e-05 | 0.0001768993
3_6 | 34 | 25 | 3 | 22 | 4.651568e-11 | 2.031857e-11 | 4.006698e-11 | 1.063075e-10 | 2.445899e-10 | 3.525913e-10 | -0.001154023 | -0.000549 | -0.001040646 | -0.002789161 | -0.005594606 | -0.008082108 | 1.8606272e-12 | 8.127428e-13 | 1.6026792e-12 | 4.2523e-12 | 9.783596e-12 | 1.4103652e-11 | -4.616092e-05 | -2.196e-05 | -4.162584e-05 | -0.00011156644 | -0.00022378424 | -0.00032328432
3_6 | 45 | 25 | 11.5 | 13.5 | 4.595796e-11 | 1.871496e-11 | 3.513163e-11 | 8.340357e-11 | 1.027805e-10 | 1.356283e-10 | -0.001220551 | -0.0004832302 | -0.0009447492 | -0.002078496 | -0.002568892 | -0.003243395 | 1.8383184e-12 | 7.485984e-13 | 1.4052652e-12 | 3.3361428e-12 | 4.11122e-12 | 5.425132e-12 | -4.882204e-05 | -1.9329208e-05 | -3.7789968e-05 | -8.313984e-05 | -0.00010275568 | -0.0001297358
3_6 | 56 | 25 | 21 | 4 | 6.059336e-11 | 4.571158e-11 | 1.188089e-10 | 6.246983e-11 | -7.441694e-11 | -1.972533e-10 | -0.001569236 | -0.001248223 | -0.003187377 | -0.001463755 | 0.001551443 | 0.004268826 | 2.4237344e-12 | 1.8284632e-12 | 4.752356e-12 | 2.4987932e-12 | -2.9766776e-12 | -7.890132e-12 | -6.276944e-05 | -4.992892e-05 | -0.00012749508 | -5.85502e-05 | 6.205772e-05 | 0.00017075304
3_8 | 34 | 48 | 3 | 45 | 1.490485e-10 | 1.472052e-10 | 2.056117e-10 | 3.53903e-10 | 5.222096e-10 | 6.50618e-10 | -0.007780764 | -0.007275827 | -0.008018079 | -0.01400726 | -0.01985611 | -0.02408463 | 3.105177e-12 | 3.066775e-12 | 4.283577e-12 | 7.372979e-12 | 1.087937e-11 | 1.355454e-11 | -0.00016209925 | -0.0001515797 | -0.0001670433125 | -0.0002918179 | -0.000413669 | -0.000501763125
3_8 | 45 | 48 | 11.5 | 36.5 | 1.812172e-10 | 1.572168e-10 | 2.277492e-10 | 2.899931e-10 | 2.892921e-10 | 2.398336e-10 | -0.00950831 | -0.007970225 | -0.009122271 | -0.01130963 | -0.009928904 | -0.011212 | 3.775358e-12 | 3.27535e-12 | 4.744775e-12 | 6.041523e-12 | 6.02691875e-12 | 4.996533e-12 | -0.0001980898 | -0.0001660464 | -0.0001900473125 | -0.0002356173 | -0.0002068522 | -0.0002335833
3_8 | 56 | 48 | 21 | 27 | 1.759367e-10 | 1.668933e-10 | 1.576821e-10 | 2.495713e-10 | 2.679482e-10 | 2.583795e-10 | -0.008201798 | -0.007086512 | -0.007435545 | -0.009814355 | -0.01077236 | -0.01017316 | 3.665348e-12 | 3.47694375e-12 | 3.28504375e-12 | 5.199402e-12 | 5.582254e-12 | 5.38290625e-12 | -0.0001708708 | -0.0001476357 | -0.0001549071875 | -0.0002044657 | -0.0002244242 | -0.0002119408
3_8 | 67 | 48 | 31.5 | 16.5 | 1.874469e-10 | 1.568284e-10 | 1.998698e-10 | 2.228672e-10 | 2.486637e-10 | 2.948892e-10 | -0.008045185 | -0.006090546 | -0.008742033 | -0.01068886 | -0.01191605 | -0.01180459 | 3.90514375e-12 | 3.267258e-12 | 4.163954e-12 | 4.643067e-12 | 5.18049375e-12 | 6.143525e-12 | -0.000167608 | -0.000126886375 | -0.0001821256875 | -0.0002226846 | -0.000248251 | -0.000245929
3_8 | 78 | 48 | 43 | 5 | 2.006544e-10 | 1.702711e-10 | 1.988398e-10 | 1.385559e-10 | 6.532398e-11 | 8.662831e-12 | -0.009917799 | -0.006899172 | -0.009870649 | -0.00607755 | -0.003165157 | -0.0002984742 | 4.1803e-12 | 3.547315e-12 | 4.142496e-12 | 2.88658125e-12 | 1.36091625e-12 | 1.804756e-13 | -0.0002066208125 | -0.00014373275 | -0.0002056385 | -0.000126615625 | -6.594077e-05 | -6.2182125e-06
4_5 | 45 | 7 | 3.5 | 3.5 | 1.180674e-10 | 1.274778e-10 | 3.593753e-10 | 8.641631e-09 | 1.490299e-08 | 2.150201e-08 | -0.001598908 | -0.001667191 | -0.004724473 | -0.07798635 | -0.1043472 | -0.1207697 | 1.686677e-11 | 1.821111e-11 | 5.133933e-11 | 1.234519e-09 | 2.128999e-09 | 3.071716e-09 | -0.0002284154 | -0.0002381701 | -0.0006749247 | -0.01114091 | -0.01490674 | -0.01725281
4_6 | 45 | 17 | 3.5 | 13.5 | -4.564358e-11 | -7.000537e-11 | 7.668579e-11 | 5.451946e-09 | 1.148946e-08 | 1.574144e-08 | 0.000668933 | 0.00107005 | -0.001174186 | -0.05849298 | -0.08951386 | -0.1079317 | -2.684916e-12 | -4.117963e-12 | 4.510929e-12 | 3.207027e-10 | 6.758506e-10 | 9.259671e-10 | 3.9349e-05 | 6.294412e-05 | -6.906976e-05 | -0.003440764 | -0.005265521 | -0.006348924
4_6 | 56 | 17 | 13 | 4 | -6.115706e-12 | 2.052337e-11 | 4.026493e-11 | 5.355423e-11 | 1.87151e-11 | -1.002755e-10 | 9.363456e-05 | -0.0002985454 | -0.000678248 | -0.0008758163 | -0.0002604028 | 0.001427908 | -3.597474e-13 | 1.207257e-12 | 2.368525e-12 | 3.150249e-12 | 1.100888e-12 | -5.898559e-12 | 5.507915e-06 | -1.756149e-05 | -3.989694e-05 | -5.151861e-05 | -1.531781e-05 | 8.399459e-05
4_8 | 45 | 40 | 3.5 | 36.5 | 2.516213e-11 | 4.802162e-11 | 4.534977e-11 | 4.235535e-09 | 8.346878e-09 | 1.2955e-08 | -0.0007718792 | -0.001782874 | -0.002136861 | -0.07591742 | -0.1072271 | -0.1237417 | 6.2905325e-13 | 1.2005405e-12 | 1.13374425e-12 | 1.05888375e-10 | 2.0867195e-10 | 3.23875e-10 | -1.929698e-05 | -4.457185e-05 | -5.3421525e-05 | -0.0018979355 | -0.0026806775 | -0.0030935425
4_8 | 56 | 40 | 13 | 27 | 4.170337e-11 | 1.741148e-11 | 1.718415e-11 | 5.920432e-11 | 5.118151e-11 | 1.016657e-10 | -0.001308378 | -0.0005878566 | -0.0005907811 | -0.002455703 | -0.001569093 | -0.003340505 | 1.04258425e-12 | 4.35287e-13 | 4.2960375e-13 | 1.480108e-12 | 1.27953775e-12 | 2.5416425e-12 | -3.270945e-05 | -1.4696415e-05 | -1.47695275e-05 | -6.1392575e-05 | -3.9227325e-05 | -8.3512625e-05
4_8 | 67 | 40 | 23.5 | 16.5 | 6.841318e-11 | 5.984092e-11 | 7.173265e-11 | 8.459775e-11 | 6.799786e-11 | 8.924175e-11 | -0.002448192 | -0.002101105 | -0.002249795 | -0.002605352 | -0.002443474 | -0.002808907 | 1.7103295e-12 | 1.496023e-12 | 1.79331625e-12 | 2.11494375e-12 | 1.6999465e-12 | 2.23104375e-12 | -6.12048e-05 | -5.2527625e-05 | -5.6244875e-05 | -6.51338e-05 | -6.108685e-05 | -7.0222675e-05
4_8 | 78 | 40 | 35 | 5 | 5.933506e-11 | 4.025385e-11 | 1.610546e-11 | -2.465595e-11 | -3.901532e-11 | -1.712543e-10 | -0.0024316 | -0.001841108 | -0.0005914192 | 0.0009128224 | 0.001303129 | 0.004473167 | 1.4833765e-12 | 1.00634625e-12 | 4.026365e-13 | -6.1639875e-13 | -9.75383e-13 | -4.2813575e-12 | -6.079e-05 | -4.60277e-05 | -1.478548e-05 | 2.282056e-05 | 3.2578225e-05 | 0.000111829175
5_6 | 56 | 8 | 4 | 4 | -1.076799e-10 | -7.631213e-11 | -3.168318e-11 | 4.041626e-12 | 2.609445e-11 | -7.274231e-11 | 0.002039705 | 0.001578559 | 0.0005893595 | -7.045013e-05 | -0.0004021542 | 0.001123149 | -1.34599875e-11 | -9.53901625e-12 | -3.9603975e-12 | 5.0520325e-13 | 3.26180625e-12 | -9.09278875e-12 | 0.000254963125 | 0.000197319875 | 7.36699375e-05 | -8.80626625e-06 | -5.0269275e-05 | 0.000140393625
5_8 | 56 | 31 | 4 | 27 | 2.361556e-11 | 3.883994e-12 | 2.388787e-11 | 5.079919e-11 | 8.888971e-11 | 7.875175e-11 | -0.0008284862 | -0.0001653153 | -0.000946878 | -0.001754186 | -0.002880994 | -0.003483283 | 7.617923e-13 | 1.252901e-13 | 7.705765e-13 | 1.638684e-12 | 2.86741e-12 | 2.540379e-12 | -2.672536e-05 | -5.332752e-06 | -3.054445e-05 | -5.658665e-05 | -9.293529e-05 | -0.000112364
5_8 | 67 | 31 | 14.5 | 16.5 | 2.568231e-11 | 1.606872e-11 | 1.954137e-11 | 3.211382e-11 | 3.781129e-11 |  | -0.0009310191 | -0.0006630983 | -0.0007143982 | -0.001081675 | -0.001279771 |  | 8.284616e-13 | 5.183458e-13 | 6.303668e-13 | 1.03593e-12 | 1.219719e-12 | 0 | -3.003287e-05 | -2.139027e-05 | -2.30451e-05 | -3.489274e-05 | -4.128294e-05 | 0
5_8 | 78 | 31 | 26 | 5 | 4.545722e-12 | 1.812076e-11 | 2.792785e-11 | 1.570173e-11 | -5.549994e-11 | -2.855447e-10 | -0.0001781675 | -0.0006295336 | -0.0009502326 | -0.000625808 | 0.001913946 | 0.00939276 | 1.466362e-13 | 5.845406e-13 | 9.008984e-13 | 5.065074e-13 | -1.790321e-12 | -9.211119e-12 | -5.747339e-06 | -2.030754e-05 | -3.065266e-05 | -2.018735e-05 | 6.174019e-05 | 0.0003029923
6_8 | 67 | 21 | 4.5 | 16.5 | 7.58589e-11 | 4.730617e-12 | 5.657283e-11 | 6.991833e-11 | 1.438649e-10 | 1.922597e-10 | -0.002189648 | -0.0001331438 | -0.001529893 | -0.002201987 | -0.00424931 | -0.005343166 | 3.612329e-12 | 2.252675e-13 | 2.693944e-12 | 3.329444e-12 | 6.85071e-12 | 9.155224e-12 | -0.000104269 | -6.340181e-06 | -7.285205e-05 | -0.0001048565 | -0.0002023481 | -0.0002544365
6_8 | 78 | 21 | 16 | 5 | 7.089437e-11 | -1.06832e-11 | -9.484811e-12 | -3.622208e-11 | -1.63341e-10 | -1.158926e-10 | -0.001979766 | 0.0002776361 | 0.0002555252 | 0.001143947 | 0.004470792 | 0.002933406 | 3.375922e-12 | -5.087238e-13 | -4.516577e-13 | -1.724861e-12 | -7.778143e-12 | -5.518695e-12 | -9.427457e-05 | 1.322077e-05 | 1.216787e-05 | 5.447367e-05 | 0.0002128949 | 0.000139686